## wo_vib
| 7 | 7.1 | 7.2 | 7.3 | 7.4 | 7.5 | 7.6 | 7.7 | 7.8 | 7.9 | 8 | 8.1 | 8.2 | 8.3 | 8.4 | 8.5 | 8.6 | 8.7 | 8.8 | 8.9 | 9
Al4 | 1.427524 | 1.016321 | 0.6821006 | 0.4199047 | 0.2247761 | 0.09175742 | 0.01589132 | -0.007779629 | 0.0157872 | 0.08163442 | 0.1848046 | 0.3203405 | 0.4832845 | 0.6686794 | 0.8715678 | 1.086992 | 1.309995 | 1.53562 | 1.758908 | 1.974903 | 2.178647
Al3Mg1 | 2.401713 | 1.860348 | 1.402978 | 1.024477 | 0.7197209 | 0.4835823 | 0.3109355 | 0.1966543 | 0.1356128 | 0.1226851 | 0.1527449 | 0.2206663 | 0.3213234 | 0.4495899 | 0.60034 | 0.7684476 | 0.9487867 | 1.136231 | 1.325655 | 1.511932 | 1.689937
Al2Mg2 | 3.411529 | 2.741392 | 2.161972 | 1.66799 | 1.254168 | 0.9152287 | 0.6458939 | 0.4408857 | 0.2949262 | 0.2027373 | 0.1590413 | 0.1585601 | 0.1960159 | 0.2661307 | 0.3636265 | 0.4832255 | 0.6196497 | 0.7676212 | 0.921862 | 1.077094 | 1.22804
Al1Mg3 | 4.465838 | 3.668876 | 2.968825 | 2.360291 | 1.837883 | 1.39621 | 1.029879 | 0.7334986 | 0.5016765 | 0.3290208 | 0.2101397 | 0.1396413 | 0.1121334 | 0.1222243 | 0.164522 | 0.2336345 | 0.3241699 | 0.4307363 | 0.5479417 | 0.6703941 | 0.7927017
Mg4 | 5.576077 | 4.655189 | 3.836492 | 3.114554 | 2.483944 | 1.939231 | 1.474984 | 1.085772 | 0.7661654 | 0.5107318 | 0.3140406 | 0.1706609 | 0.07516179 | 0.02211226 | 0.006081378 | 0.0216382 | 0.06335176 | 0.1257911 | 0.2035253 | 0.2911234 | 0.3831544

## 0K
| 7 | 7.1 | 7.2 | 7.3 | 7.4 | 7.5 | 7.6 | 7.7 | 7.8 | 7.9 | 8 | 8.1 | 8.2 | 8.3 | 8.4 | 8.5 | 8.6 | 8.7 | 8.8 | 8.9 | 9
Al4 | 1.700646 | 1.229971 | 0.8599856 | 0.5787623 | 0.3755933 | 0.2408733 | 0.1659932 | 0.1432428 | 0.1657233 | 0.2272676 | 0.3223689 | 0.4461155 | 0.5941321 | 0.762526 | 0.9478399 | 1.147008 | 1.357315 | 1.576363 | 1.80204 | 2.032485 | 2.266071
Al3Mg1 | 2.681745 | 2.084046 | 1.592594 | 1.195757 | 0.8830202 | 0.6448847 | 0.4727733 | 0.358947 | 0.2964279 | 0.2789288 | 0.3007897 | 0.3569197 | 0.4427437 | 0.5541547 | 0.6874701 | 0.8393913 | 1.006968 | 1.187565 | 1.378832 | 1.578677 | 1.785241
Al2Mg2 | 3.698318 | 2.974753 | 2.362847 | 1.851227 | 1.429548 | 1.088405 | 0.819251 | 0.6143227 | 0.4665735 | 0.3696106 | 0.317638 | 0.3054042 | 0.3281553 | 0.3815903 | 0.4618219 | 0.5653396 | 0.6889763 | 0.8298781 | 0.9854758 | 1.15346 | 1.331756
Al1Mg3 | 4.758523 | 3.911081 | 3.18019 | 2.554767 | 2.024674 | 1.580639 | 1.214185 | 0.9175666 | 0.6837097 | 0.5061559 | 0.379012 | 0.296904 | 0.2549337 | 0.2486397 | 0.2739609 | 0.3272034 | 0.4050095 | 0.5043301 | 0.6223984 | 0.7567062 | 0.9049822
Mg4 | 5.872657 | 4.904749 | 4.057156 | 3.319227 | 2.68116 | 2.133936 | 1.669263 | 1.279515 | 0.9576849 | 0.6973354 | 0.4925552 | 0.3379182 | 0.2284466 | 0.1595754 | 0.127121 | 0.1272511 | 0.1564573 | 0.2115299 | 0.2895345 | 0.38779 | 0.5038489

## 200K
| 7 | 7.1 | 7.2 | 7.3 | 7.4 | 7.5 | 7.6 | 7.7 | 7.8 | 7.9 | 8 | 8.1 | 8.2 | 8.3 | 8.4 | 8.5 | 8.6 | 8.7 | 8.8 | 8.9 | 9
Al4 | 1.670006 | 1.195234 | 0.8207322 | 0.5345523 | 0.3259701 | 0.185366 | 0.1041184 | 0.07450745 | 0.08962695 | 0.1433051 | 0.2300326 | 0.3448975 | 0.4835261 | 0.6420297 | 0.8169564 | 1.005247 | 1.204195 | 1.411413 | 1.624797 | 1.842501 | 2.062905
Al3Mg1 | 2.653398 | 2.05214 | 1.556773 | 1.15565 | 0.8382391 | 0.5950268 | 0.4174237 | 0.2976801 | 0.2288091 | 0.2045167 | 0.2191379 | 0.2675783 | 0.3452618 | 0.4480816 | 0.5723568 | 0.7147923 | 0.8724425 | 1.042678 | 1.223155 | 1.41179 | 1.606733
Al2Mg2 | 3.671984 | 2.945316 | 2.330006 | 1.814666 | 1.388938 | 1.043402 | 0.7694985 | 0.5594544 | 0.406213 | 0.3033735 | 0.2451332 | 0.2262357 | 0.2419233 | 0.287893 | 0.3602566 | 0.455504 | 0.5704702 | 0.7023037 | 0.8484395 | 1.006573 | 1.174635
Al1Mg3 | 4.733857 | 3.883697 | 3.149833 | 2.521171 | 1.987557 | 1.539709 | 1.169138 | 0.868088 | 0.6294751 | 0.4468325 | 0.3142598 | 0.2263767 | 0.1782801 | 0.1655046 | 0.1839866 | 0.2300304 | 0.3002781 | 0.3916808 | 0.5014734 | 0.62715 | 0.7664425
Mg4 | 5.849215 | 4.878918 | 4.028724 | 3.287969 | 2.64684 | 2.096308 | 1.628069 | 1.23449 | 0.9085534 | 0.6438138 | 0.4343523 | 0.2747366 | 0.1599828 | 0.08552153 | 0.04716502 | 0.041078 | 0.06375004 | 0.1119702 | 0.1828035 | 0.2735693 | 0.3818214

## 400K
| 7 | 7.1 | 7.2 | 7.3 | 7.4 | 7.5 | 7.6 | 7.7 | 7.8 | 7.9 | 8 | 8.1 | 8.2 | 8.3 | 8.4 | 8.5 | 8.6 | 8.7 | 8.8 | 8.9 | 9
Al4 | 1.518746 | 1.032714 | 0.6465131 | 0.348212 | 0.1271027 | -0.02641717 | -0.1209521 | -0.1642051 | -0.163066 | -0.1236907 | -0.05157323 | 0.04838873 | 0.1718351 | 0.3148898 | 0.4741124 | 0.6464548 | 0.8292209 | 1.020032 | 1.216792 | 1.417663 | 1.621033
Al3Mg1 | 2.50876 | 1.897324 | 1.391382 | 0.9792944 | 0.6505443 | 0.395631 | 0.2059784 | 0.07385048 | -0.007726034 | -0.04503181 | -0.04371891 | -0.008869018 | 0.05495353 | 0.1436535 | 0.2535607 | 0.3813901 | 0.5242055 | 0.6793863 | 0.8445975 | 1.017762 | 1.197037
Al2Mg2 | 3.533378 | 2.797496 | 2.172609 | 1.647338 | 1.211332 | 0.8551821 | 0.5703399 | 0.3490422 | 0.1842439 | 0.06955478 | -0.0008166575 | -0.03211607 | -0.02909083 | 0.003966138 | 0.06317634 | 0.145039 | 0.2463977 | 0.3644093 | 0.4965163 | 0.6404213 | 0.7940628
Al1Mg3 | 4.600422 | 3.741916 | 2.999377 | 2.361715 | 1.818786 | 1.361313 | 0.9808159 | 0.6695465 | 0.4204298 | 0.2270078 | 0.0833891 | -0.01579765 | -0.0754467 | -0.1000147 | -0.09355697 | -0.05976086 | -0.001976512 | 0.07675491 | 0.1736753 | 0.2862856 | 0.4123241
Mg4 | 5.719682 | 4.741854 | 3.883833 | 3.134962 | 2.485432 | 1.926218 | 1.449024 | 1.04622 | 0.7107967 | 0.4363152 | 0.2168638 | 0.04701707 | -0.07820146 | -0.1633542 | -0.2126218 | -0.2298324 | -0.2184898 | -0.1817982 | -0.1226863 | -0.04382851 | 0.05233469

## 600K
| 7 | 7.1 | 7.2 | 7.3 | 7.4 | 7.5 | 7.6 | 7.7 | 7.8 | 7.9 | 8 | 8.1 | 8.2 | 8.3 | 8.4 | 8.5 | 8.6 | 8.7 | 8.8 | 8.9 | 9
Al4 | 1.27283 | 0.7740218 | 0.3747393 | 0.06306217 | -0.1717072 | -0.3391615 | -0.4478955 | -0.5056033 | -0.519166 | -0.4947317 | -0.4377867 | -0.3532217 | -0.2453903 | -0.1181623 | 0.0250277 | 0.1811366 | 0.3474734 | 0.5216636 | 0.7016165 | 0.8854965 | 1.071696
Al3Mg1 | 2.270452 | 1.647353 | 1.129461 | 0.7051504 | 0.3639101 | 0.09624813 | -0.1064032 | -0.2517722 | -0.3468246 | -0.397834 | -0.4104457 | -0.3897349 | -0.3402599 | -0.2661103 | -0.1709508 | -0.05806152 | 0.06962611 | 0.2094959 | 0.3592168 | 0.516716 | 0.6801534
Al2Mg2 | 3.302073 | 2.555524 | 1.919706 | 1.383247 | 0.9358034 | 0.567973 | 0.2712141 | 0.03777051 | -0.1393967 | -0.2666711 | -0.3498385 | -0.3941386 | -0.4043133 | -0.3846503 | -0.3390231 | -0.2709278 | -0.1835165 | -0.07962791 | 0.03818441 | 0.1676265 | 0.3066407
Al1Mg3 | 4.375177 | 3.506917 | 2.75438 | 2.106481 | 1.553082 | 1.084911 | 0.6934948 | 0.3710901 | 0.1106277 | -0.09434501 | -0.2497141 | -0.360846 | -0.4326298 | -0.4695176 | -0.4755601 | -0.4544403 | -0.4095043 | -0.3437894 | -0.2600498 | -0.160781 | -0.04824146
Mg4 | 5.499048 | 4.512349 | 3.645235 | 2.887051 | 2.227993 | 1.659042 | 1.171904 | 0.7589557 | 0.4131917 | 0.1281779 | -0.1019931 | -0.2827423 | -0.4190419 | -0.5154502 | -0.5761438 | -0.604947 | -0.6053598 | -0.580583 | -0.5335417 | -0.4669071 | -0.3831165

## 800K
| 7 | 7.1 | 7.2 | 7.3 | 7.4 | 7.5 | 7.6 | 7.7 | 7.8 | 7.9 | 8 | 8.1 | 8.2 | 8.3 | 8.4 | 8.5 | 8.6 | 8.7 | 8.8 | 8.9 | 9
Al4 | 0.9602935 | 0.4482722 | 0.0355166 | -0.2898867 | -0.5386283 | -0.7202942 | -0.8434727 | -0.915852 | -0.9443075 | -0.9349816 | -0.8933559 | -0.824316 | -0.7322111 | -0.6209067 | -0.4938336 | -0.3540309 | -0.2041862 | -0.04667078 | 0.116428 | 0.2832774 | 0.4522731
Al3Mg1 | 1.965813 | 1.330615 | 0.8003825 | 0.3634921 | 0.009440646 | -0.2712581 | -0.4871664 | -0.6460073 | -0.7547414 | -0.8196372 | -0.8463356 | -0.8399072 | -0.8049062 | -0.7454182 | -0.6651042 | -0.5672407 | -0.4547557 | -0.3302624 | -0.1960885 | -0.05430432 | 0.09325302
Al2Mg2 | 3.004722 | 2.247078 | 1.599937 | 1.051931 | 0.5927229 | 0.2129149 | -0.09602956 | -0.3418621 | -0.5316171 | -0.6716737 | -0.7678133 | -0.8252719 | -0.8487873 | -0.8426437 | -0.8107109 | -0.7564817 | -0.683105 | -0.5934165 | -0.4899669 | -0.3750474 | -0.2507129
Al1Mg3 | 4.084151 | 3.205719 | 2.442796 | 1.784302 | 1.220104 | 0.740934 | 0.3383219 | 0.004530022 | -0.2675075 | -0.4842392 | -0.6515475 | -0.7747949 | -0.8588674 | -0.9082133 | -0.9268803 | -0.9185483 | -0.8865603 | -0.8339506 | -0.763471 | -0.6776142 | -0.5786362
Mg4 | 5.212846 | 4.216876 | 3.340294 | 2.572448 | 1.903538 | 1.324548 | 0.8271894 | 0.4038411 | 0.04750144 | -0.2482604 | -0.4893484 | -0.6811803 | -0.8287252 | -0.9365384 | -1.008794 | -1.049312 | -1.061591 | -1.04883 | -1.013949 | -0.9596187 | -0.8882736